## Sheet1
Wavelength nm. | 0PV/TiO2 | 0.25PV/TiO2 | 0.5PV/TIO2 | 1PV/TiO2
220 | 1.349 | 1.389 | 1.351 | 1.387
221 | 1.36 | 1.401 | 1.352 | 1.401
222 | 1.375 | 1.417 | 1.357 | 1.411
223 | 1.396 | 1.425 | 1.362 | 1.428
224 | 1.401 | 1.412 | 1.351 | 1.436
225 | 1.402 | 1.418 | 1.337 | 1.44
226 | 1.409 | 1.416 | 1.337 | 1.426
227 | 1.406 | 1.412 | 1.338 | 1.426
228 | 1.393 | 1.408 | 1.338 | 1.416
229 | 1.397 | 1.419 | 1.341 | 1.4
230 | 1.402 | 1.412 | 1.342 | 1.398
231 | 1.403 | 1.415 | 1.347 | 1.408
232 | 1.409 | 1.419 | 1.345 | 1.404
233 | 1.422 | 1.425 | 1.342 | 1.41
234 | 1.423 | 1.422 | 1.345 | 1.417
235 | 1.417 | 1.426 | 1.354 | 1.43
236 | 1.42 | 1.42 | 1.359 | 1.429
237 | 1.415 | 1.417 | 1.36 | 1.439
238 | 1.412 | 1.419 | 1.37 | 1.44
239 | 1.415 | 1.419 | 1.369 | 1.445
240 | 1.416 | 1.426 | 1.36 | 1.433
241 | 1.414 | 1.439 | 1.359 | 1.441
242 | 1.423 | 1.442 | 1.363 | 1.439
243 | 1.426 | 1.447 | 1.361 | 1.44
244 | 1.427 | 1.454 | 1.363 | 1.434
245 | 1.429 | 1.452 | 1.368 | 1.442
246 | 1.424 | 1.448 | 1.364 | 1.438
247 | 1.418 | 1.45 | 1.362 | 1.433
248 | 1.415 | 1.45 | 1.362 | 1.432
249 | 1.408 | 1.448 | 1.363 | 1.431
250 | 1.41 | 1.445 | 1.368 | 1.437
251 | 1.415 | 1.44 | 1.371 | 1.434
252 | 1.417 | 1.439 | 1.374 | 1.437
253 | 1.415 | 1.441 | 1.374 | 1.436
254 | 1.416 | 1.442 | 1.372 | 1.44
255 | 1.417 | 1.449 | 1.375 | 1.437
256 | 1.415 | 1.454 | 1.374 | 1.436
257 | 1.416 | 1.451 | 1.371 | 1.439
258 | 1.418 | 1.45 | 1.372 | 1.442
259 | 1.415 | 1.452 | 1.373 | 1.44
260 | 1.416 | 1.446 | 1.368 | 1.444
261 | 1.411 | 1.441 | 1.367 | 1.447
262 | 1.413 | 1.443 | 1.369 | 1.443
263 | 1.407 | 1.441 | 1.368 | 1.439
264 | 1.409 | 1.439 | 1.367 | 1.439
265 | 1.409 | 1.445 | 1.369 | 1.44
266 | 1.411 | 1.447 | 1.369 | 1.439
267 | 1.409 | 1.45 | 1.365 | 1.443
268 | 1.416 | 1.449 | 1.36 | 1.448
269 | 1.419 | 1.448 | 1.36 | 1.45
270 | 1.416 | 1.447 | 1.361 | 1.449
271 | 1.413 | 1.444 | 1.357 | 1.45
272 | 1.414 | 1.444 | 1.362 | 1.453
273 | 1.414 | 1.455 | 1.365 | 1.452
274 | 1.418 | 1.451 | 1.367 | 1.455
275 | 1.418 | 1.447 | 1.364 | 1.455
276 | 1.426 | 1.451 | 1.367 | 1.459
277 | 1.428 | 1.453 | 1.365 | 1.459
278 | 1.423 | 1.45 | 1.365 | 1.455
279 | 1.419 | 1.453 | 1.366 | 1.454
280 | 1.418 | 1.453 | 1.366 | 1.453
281 | 1.413 | 1.452 | 1.366 | 1.447
282 | 1.415 | 1.449 | 1.365 | 1.444
283 | 1.418 | 1.452 | 1.367 | 1.448
284 | 1.417 | 1.454 | 1.365 | 1.446
285 | 1.42 | 1.455 | 1.366 | 1.452
286 | 1.421 | 1.456 | 1.365 | 1.455
287 | 1.419 | 1.459 | 1.364 | 1.452
288 | 1.421 | 1.454 | 1.365 | 1.451
289 | 1.422 | 1.455 | 1.367 | 1.451
290 | 1.425 | 1.455 | 1.365 | 1.448
291 | 1.426 | 1.456 | 1.364 | 1.445
292 | 1.427 | 1.453 | 1.365 | 1.448
293 | 1.425 | 1.451 | 1.36 | 1.448
294 | 1.427 | 1.449 | 1.359 | 1.45
295 | 1.423 | 1.453 | 1.361 | 1.447
296 | 1.42 | 1.452 | 1.362 | 1.453
297 | 1.419 | 1.455 | 1.36 | 1.455
298 | 1.421 | 1.456 | 1.361 | 1.456
299 | 1.422 | 1.455 | 1.358 | 1.46
300 | 1.426 | 1.454 | 1.356 | 1.463
301 | 1.428 | 1.455 | 1.357 | 1.458
302 | 1.431 | 1.452 | 1.362 | 1.453
303 | 1.431 | 1.454 | 1.36 | 1.447
304 | 1.428 | 1.455 | 1.362 | 1.44
305 | 1.429 | 1.452 | 1.36 | 1.439
306 | 1.426 | 1.45 | 1.356 | 1.442
307 | 1.423 | 1.449 | 1.354 | 1.45
308 | 1.423 | 1.44 | 1.354 | 1.455
309 | 1.422 | 1.437 | 1.352 | 1.455
310 | 1.418 | 1.439 | 1.353 | 1.451
311 | 1.42 | 1.429 | 1.352 | 1.449
312 | 1.417 | 1.428 | 1.349 | 1.439
313 | 1.41 | 1.434 | 1.35 | 1.437
314 | 1.411 | 1.435 | 1.351 | 1.435
315 | 1.403 | 1.431 | 1.352 | 1.437
316 | 1.402 | 1.431 | 1.356 | 1.436
317 | 1.402 | 1.431 | 1.356 | 1.435
318 | 1.4 | 1.426 | 1.352 | 1.434
319 | 1.391 | 1.421 | 1.35 | 1.432
320 | 1.388 | 1.413 | 1.346 | 1.423
321 | 1.375 | 1.411 | 1.342 | 1.416
322 | 1.363 | 1.405 | 1.339 | 1.41
323 | 1.358 | 1.396 | 1.345 | 1.403
324 | 1.349 | 1.387 | 1.343 | 1.396
325 | 1.342 | 1.383 | 1.343 | 1.393
326 | 1.337 | 1.375 | 1.346 | 1.382
327 | 1.329 | 1.367 | 1.346 | 1.376
328 | 1.316 | 1.355 | 1.338 | 1.365
329 | 1.31 | 1.345 | 1.337 | 1.354
330 | 1.298 | 1.33 | 1.333 | 1.345
331 | 1.29 | 1.315 | 1.329 | 1.335
332 | 1.282 | 1.299 | 1.326 | 1.328
333 | 1.27 | 1.289 | 1.324 | 1.319
334 | 1.257 | 1.28 | 1.326 | 1.308
335 | 1.246 | 1.269 | 1.325 | 1.297
336 | 1.232 | 1.259 | 1.323 | 1.289
337 | 1.217 | 1.245 | 1.319 | 1.274
338 | 1.206 | 1.229 | 1.316 | 1.259
339 | 1.192 | 1.215 | 1.309 | 1.249
340 | 1.182 | 1.2 | 1.305 | 1.235
341 | 1.168 | 1.191 | 1.303 | 1.224
342 | 1.155 | 1.178 | 1.303 | 1.215
343 | 1.14 | 1.167 | 1.302 | 1.203
344 | 1.126 | 1.153 | 1.298 | 1.186
345 | 1.109 | 1.142 | 1.295 | 1.172
346 | 1.096 | 1.126 | 1.289 | 1.159
347 | 1.082 | 1.113 | 1.285 | 1.142
348 | 1.068 | 1.095 | 1.282 | 1.128
349 | 1.051 | 1.078 | 1.278 | 1.115
350 | 1.036 | 1.06 | 1.277 | 1.1
351 | 1.018 | 1.042 | 1.275 | 1.082
352 | 1 | 1.022 | 1.27 | 1.065
353 | 0.981 | 1.005 | 1.265 | 1.048
354 | 0.964 | 0.986 | 1.263 | 1.03
355 | 0.945 | 0.966 | 1.255 | 1.01
356 | 0.924 | 0.946 | 1.25 | 0.99
357 | 0.9 | 0.925 | 1.243 | 0.969
358 | 0.879 | 0.905 | 1.237 | 0.949
359 | 0.856 | 0.883 | 1.229 | 0.927
360 | 0.828 | 0.859 | 1.224 | 0.904
361 | 0.804 | 0.834 | 1.213 | 0.879
362 | 0.779 | 0.809 | 1.205 | 0.857
363 | 0.755 | 0.785 | 1.195 | 0.834
364 | 0.728 | 0.761 | 1.183 | 0.812
365 | 0.705 | 0.739 | 1.178 | 0.791
366 | 0.682 | 0.717 | 1.17 | 0.769
367 | 0.66 | 0.696 | 1.161 | 0.748
368 | 0.634 | 0.673 | 1.156 | 0.726
369 | 0.611 | 0.651 | 1.153 | 0.703
370 | 0.588 | 0.632 | 1.146 | 0.682
371 | 0.565 | 0.612 | 1.141 | 0.661
372 | 0.544 | 0.594 | 1.137 | 0.641
373 | 0.524 | 0.577 | 1.13 | 0.621
374 | 0.504 | 0.561 | 1.122 | 0.604
375 | 0.485 | 0.544 | 1.116 | 0.587
376 | 0.468 | 0.529 | 1.112 | 0.572
377 | 0.451 | 0.516 | 1.104 | 0.556
378 | 0.433 | 0.501 | 1.094 | 0.54
379 | 0.417 | 0.49 | 1.087 | 0.525
380 | 0.403 | 0.478 | 1.076 | 0.511
381 | 0.39 | 0.469 | 1.064 | 0.497
382 | 0.377 | 0.457 | 1.056 | 0.486
383 | 0.367 | 0.45 | 1.046 | 0.477
384 | 0.358 | 0.44 | 1.033 | 0.466
385 | 0.347 | 0.432 | 1.021 | 0.457
386 | 0.337 | 0.424 | 1.008 | 0.447
387 | 0.329 | 0.416 | 0.993 | 0.438
388 | 0.32 | 0.41 | 0.979 | 0.43
389 | 0.313 | 0.404 | 0.964 | 0.422
390 | 0.305 | 0.398 | 0.946 | 0.414
391 | 0.3 | 0.393 | 0.93 | 0.409
392 | 0.293 | 0.389 | 0.912 | 0.402
393 | 0.288 | 0.385 | 0.893 | 0.397
394 | 0.282 | 0.382 | 0.875 | 0.392
395 | 0.279 | 0.379 | 0.857 | 0.389
396 | 0.275 | 0.378 | 0.838 | 0.386
397 | 0.272 | 0.377 | 0.821 | 0.384
398 | 0.269 | 0.375 | 0.801 | 0.382
399 | 0.268 | 0.372 | 0.783 | 0.38
400 | 0.264 | 0.371 | 0.767 | 0.377
401 | 0.262 | 0.366 | 0.751 | 0.373
402 | 0.259 | 0.363 | 0.734 | 0.369
403 | 0.257 | 0.36 | 0.721 | 0.366
404 | 0.255 | 0.359 | 0.708 | 0.363
405 | 0.254 | 0.357 | 0.696 | 0.361
406 | 0.253 | 0.357 | 0.684 | 0.36
407 | 0.252 | 0.355 | 0.675 | 0.358
408 | 0.25 | 0.354 | 0.665 | 0.355
409 | 0.25 | 0.353 | 0.656 | 0.353
410 | 0.247 | 0.351 | 0.648 | 0.351
411 | 0.247 | 0.35 | 0.642 | 0.35
412 | 0.247 | 0.35 | 0.635 | 0.348
413 | 0.246 | 0.35 | 0.631 | 0.347
414 | 0.246 | 0.348 | 0.627 | 0.346
415 | 0.245 | 0.347 | 0.623 | 0.345
416 | 0.244 | 0.346 | 0.619 | 0.343
417 | 0.242 | 0.343 | 0.617 | 0.342
418 | 0.241 | 0.342 | 0.612 | 0.339
419 | 0.239 | 0.341 | 0.61 | 0.337
420 | 0.237 | 0.339 | 0.607 | 0.334
421 | 0.236 | 0.337 | 0.604 | 0.331
422 | 0.235 | 0.336 | 0.601 | 0.33
423 | 0.234 | 0.335 | 0.6 | 0.329
424 | 0.233 | 0.333 | 0.597 | 0.327
425 | 0.233 | 0.333 | 0.596 | 0.326
426 | 0.233 | 0.332 | 0.595 | 0.325
427 | 0.233 | 0.331 | 0.593 | 0.323
428 | 0.233 | 0.33 | 0.591 | 0.322
429 | 0.233 | 0.329 | 0.59 | 0.321
430 | 0.233 | 0.328 | 0.589 | 0.319
431 | 0.232 | 0.327 | 0.588 | 0.319
432 | 0.231 | 0.327 | 0.587 | 0.318
433 | 0.231 | 0.326 | 0.586 | 0.317
434 | 0.231 | 0.325 | 0.585 | 0.316
435 | 0.23 | 0.324 | 0.583 | 0.315
436 | 0.23 | 0.323 | 0.582 | 0.313
437 | 0.23 | 0.322 | 0.58 | 0.313
438 | 0.229 | 0.321 | 0.579 | 0.311
439 | 0.229 | 0.321 | 0.577 | 0.31
440 | 0.229 | 0.32 | 0.576 | 0.309
441 | 0.229 | 0.318 | 0.575 | 0.308
442 | 0.229 | 0.317 | 0.574 | 0.307
443 | 0.229 | 0.316 | 0.573 | 0.306
444 | 0.228 | 0.315 | 0.572 | 0.305
445 | 0.227 | 0.314 | 0.571 | 0.305
446 | 0.227 | 0.314 | 0.57 | 0.303
447 | 0.227 | 0.313 | 0.568 | 0.302
448 | 0.226 | 0.313 | 0.567 | 0.301
449 | 0.226 | 0.312 | 0.565 | 0.3
450 | 0.226 | 0.311 | 0.564 | 0.298
451 | 0.225 | 0.309 | 0.561 | 0.298
452 | 0.225 | 0.309 | 0.56 | 0.297
453 | 0.225 | 0.307 | 0.558 | 0.296
454 | 0.224 | 0.306 | 0.558 | 0.295
455 | 0.225 | 0.306 | 0.556 | 0.294
456 | 0.225 | 0.305 | 0.556 | 0.293
457 | 0.225 | 0.305 | 0.554 | 0.292
458 | 0.225 | 0.304 | 0.553 | 0.291
459 | 0.225 | 0.304 | 0.551 | 0.291
460 | 0.225 | 0.302 | 0.55 | 0.29
461 | 0.225 | 0.302 | 0.548 | 0.29
462 | 0.225 | 0.301 | 0.547 | 0.289
463 | 0.225 | 0.301 | 0.546 | 0.288
464 | 0.225 | 0.3 | 0.544 | 0.287
465 | 0.225 | 0.3 | 0.543 | 0.286
466 | 0.224 | 0.299 | 0.54 | 0.285
467 | 0.224 | 0.297 | 0.538 | 0.284
468 | 0.223 | 0.296 | 0.537 | 0.283
469 | 0.223 | 0.295 | 0.535 | 0.281
470 | 0.222 | 0.294 | 0.533 | 0.281
471 | 0.222 | 0.293 | 0.531 | 0.28
472 | 0.222 | 0.293 | 0.529 | 0.279
473 | 0.222 | 0.292 | 0.526 | 0.278
474 | 0.221 | 0.291 | 0.524 | 0.277
475 | 0.222 | 0.29 | 0.522 | 0.276
476 | 0.222 | 0.289 | 0.52 | 0.275
477 | 0.221 | 0.288 | 0.519 | 0.275
478 | 0.221 | 0.287 | 0.517 | 0.275
479 | 0.221 | 0.287 | 0.515 | 0.273
480 | 0.22 | 0.286 | 0.512 | 0.272
481 | 0.22 | 0.285 | 0.51 | 0.271
482 | 0.221 | 0.285 | 0.508 | 0.27
483 | 0.221 | 0.283 | 0.506 | 0.269
484 | 0.221 | 0.282 | 0.505 | 0.269
485 | 0.221 | 0.283 | 0.503 | 0.268
486 | 0.221 | 0.282 | 0.501 | 0.268
487 | 0.221 | 0.282 | 0.5 | 0.268
488 | 0.22 | 0.281 | 0.498 | 0.266
489 | 0.221 | 0.28 | 0.496 | 0.265
490 | 0.22 | 0.279 | 0.494 | 0.265
491 | 0.22 | 0.279 | 0.493 | 0.264
492 | 0.219 | 0.277 | 0.491 | 0.262
493 | 0.219 | 0.277 | 0.489 | 0.262
494 | 0.219 | 0.277 | 0.488 | 0.261
495 | 0.219 | 0.276 | 0.485 | 0.26
496 | 0.219 | 0.276 | 0.484 | 0.259
497 | 0.219 | 0.276 | 0.482 | 0.259
498 | 0.219 | 0.275 | 0.48 | 0.258
499 | 0.22 | 0.274 | 0.479 | 0.258
500 | 0.22 | 0.273 | 0.478 | 0.258
501 | 0.22 | 0.272 | 0.476 | 0.257
502 | 0.22 | 0.272 | 0.475 | 0.256
503 | 0.22 | 0.272 | 0.474 | 0.256
504 | 0.22 | 0.272 | 0.472 | 0.255
505 | 0.22 | 0.272 | 0.471 | 0.255
506 | 0.22 | 0.272 | 0.47 | 0.254
507 | 0.22 | 0.271 | 0.469 | 0.254
508 | 0.221 | 0.27 | 0.467 | 0.253
509 | 0.22 | 0.269 | 0.466 | 0.253
510 | 0.221 | 0.269 | 0.465 | 0.252
511 | 0.221 | 0.269 | 0.464 | 0.252
512 | 0.221 | 0.268 | 0.462 | 0.251
513 | 0.221 | 0.268 | 0.461 | 0.251
514 | 0.223 | 0.268 | 0.46 | 0.25
515 | 0.222 | 0.267 | 0.459 | 0.249
516 | 0.222 | 0.267 | 0.457 | 0.248
517 | 0.222 | 0.266 | 0.456 | 0.248
518 | 0.222 | 0.266 | 0.455 | 0.247
519 | 0.222 | 0.265 | 0.455 | 0.247
520 | 0.223 | 0.265 | 0.454 | 0.247
521 | 0.223 | 0.265 | 0.454 | 0.247
522 | 0.224 | 0.265 | 0.453 | 0.247
523 | 0.224 | 0.264 | 0.453 | 0.246
524 | 0.224 | 0.263 | 0.452 | 0.246
525 | 0.224 | 0.264 | 0.451 | 0.244
526 | 0.224 | 0.263 | 0.45 | 0.244
527 | 0.224 | 0.263 | 0.449 | 0.243
528 | 0.224 | 0.263 | 0.449 | 0.243
529 | 0.224 | 0.263 | 0.448 | 0.242
530 | 0.224 | 0.263 | 0.447 | 0.242
531 | 0.224 | 0.263 | 0.446 | 0.242
532 | 0.225 | 0.263 | 0.445 | 0.241
533 | 0.224 | 0.262 | 0.443 | 0.241
534 | 0.224 | 0.262 | 0.443 | 0.24
535 | 0.224 | 0.261 | 0.442 | 0.239
536 | 0.224 | 0.26 | 0.442 | 0.239
537 | 0.225 | 0.26 | 0.442 | 0.238
538 | 0.225 | 0.26 | 0.443 | 0.238
539 | 0.225 | 0.26 | 0.442 | 0.237
540 | 0.226 | 0.26 | 0.442 | 0.237
541 | 0.227 | 0.259 | 0.441 | 0.237
542 | 0.226 | 0.258 | 0.441 | 0.236
543 | 0.226 | 0.258 | 0.44 | 0.235
544 | 0.227 | 0.258 | 0.44 | 0.235
545 | 0.227 | 0.258 | 0.44 | 0.235
546 | 0.227 | 0.258 | 0.439 | 0.234
547 | 0.227 | 0.257 | 0.438 | 0.234
548 | 0.227 | 0.257 | 0.437 | 0.234
549 | 0.227 | 0.256 | 0.437 | 0.233
550 | 0.227 | 0.256 | 0.436 | 0.232
551 | 0.227 | 0.256 | 0.435 | 0.232
552 | 0.227 | 0.256 | 0.435 | 0.232
553 | 0.227 | 0.255 | 0.435 | 0.232
554 | 0.228 | 0.255 | 0.435 | 0.232
555 | 0.228 | 0.254 | 0.434 | 0.231
556 | 0.228 | 0.254 | 0.434 | 0.231
557 | 0.229 | 0.254 | 0.433 | 0.23
558 | 0.229 | 0.254 | 0.433 | 0.23
559 | 0.23 | 0.254 | 0.432 | 0.229
560 | 0.23 | 0.254 | 0.432 | 0.229
561 | 0.23 | 0.254 | 0.432 | 0.229
562 | 0.23 | 0.254 | 0.432 | 0.229
563 | 0.231 | 0.254 | 0.432 | 0.228
564 | 0.231 | 0.254 | 0.431 | 0.228
565 | 0.232 | 0.254 | 0.431 | 0.228
566 | 0.232 | 0.253 | 0.43 | 0.226
567 | 0.233 | 0.254 | 0.43 | 0.227
568 | 0.233 | 0.254 | 0.43 | 0.226
569 | 0.233 | 0.254 | 0.43 | 0.226
570 | 0.234 | 0.254 | 0.43 | 0.226
571 | 0.234 | 0.253 | 0.429 | 0.226
572 | 0.234 | 0.253 | 0.428 | 0.225
573 | 0.234 | 0.252 | 0.428 | 0.225
574 | 0.234 | 0.251 | 0.427 | 0.224
575 | 0.234 | 0.251 | 0.426 | 0.223
576 | 0.234 | 0.251 | 0.426 | 0.223
577 | 0.233 | 0.25 | 0.426 | 0.222
578 | 0.234 | 0.25 | 0.426 | 0.222
579 | 0.234 | 0.25 | 0.426 | 0.223
580 | 0.233 | 0.25 | 0.427 | 0.222
581 | 0.233 | 0.249 | 0.426 | 0.222
582 | 0.233 | 0.249 | 0.426 | 0.222
583 | 0.232 | 0.248 | 0.425 | 0.221
584 | 0.232 | 0.247 | 0.425 | 0.22
585 | 0.231 | 0.246 | 0.424 | 0.22
586 | 0.231 | 0.245 | 0.423 | 0.219
587 | 0.23 | 0.244 | 0.423 | 0.219
588 | 0.23 | 0.243 | 0.422 | 0.218
589 | 0.229 | 0.242 | 0.422 | 0.217
590 | 0.229 | 0.242 | 0.422 | 0.217
591 | 0.229 | 0.242 | 0.421 | 0.216
592 | 0.229 | 0.242 | 0.42 | 0.216
593 | 0.229 | 0.241 | 0.419 | 0.216
594 | 0.23 | 0.24 | 0.418 | 0.215
595 | 0.23 | 0.24 | 0.418 | 0.215
596 | 0.231 | 0.24 | 0.417 | 0.214
597 | 0.231 | 0.24 | 0.417 | 0.213
598 | 0.231 | 0.24 | 0.417 | 0.213
599 | 0.231 | 0.24 | 0.417 | 0.213
600 | 0.231 | 0.239 | 0.416 | 0.212
601 | 0.231 | 0.238 | 0.414 | 0.211
602 | 0.231 | 0.238 | 0.413 | 0.211
603 | 0.231 | 0.238 | 0.412 | 0.21
604 | 0.231 | 0.237 | 0.411 | 0.209
605 | 0.23 | 0.237 | 0.41 | 0.209
606 | 0.23 | 0.236 | 0.41 | 0.209
607 | 0.231 | 0.235 | 0.409 | 0.208
608 | 0.231 | 0.235 | 0.409 | 0.208
609 | 0.23 | 0.234 | 0.409 | 0.208
610 | 0.231 | 0.235 | 0.408 | 0.208
611 | 0.23 | 0.234 | 0.407 | 0.207
612 | 0.23 | 0.234 | 0.406 | 0.207
613 | 0.229 | 0.233 | 0.405 | 0.206
614 | 0.229 | 0.232 | 0.404 | 0.206
615 | 0.229 | 0.231 | 0.403 | 0.205
616 | 0.228 | 0.23 | 0.403 | 0.204
617 | 0.228 | 0.229 | 0.402 | 0.203
618 | 0.228 | 0.228 | 0.401 | 0.202
619 | 0.227 | 0.228 | 0.401 | 0.201
620 | 0.227 | 0.227 | 0.4 | 0.201
621 | 0.227 | 0.227 | 0.4 | 0.201
622 | 0.226 | 0.227 | 0.399 | 0.2
623 | 0.227 | 0.227 | 0.399 | 0.2
624 | 0.227 | 0.227 | 0.398 | 0.2
625 | 0.227 | 0.226 | 0.397 | 0.199
626 | 0.226 | 0.226 | 0.396 | 0.199
627 | 0.228 | 0.225 | 0.396 | 0.199
628 | 0.228 | 0.225 | 0.396 | 0.199
629 | 0.229 | 0.225 | 0.396 | 0.199
630 | 0.229 | 0.226 | 0.396 | 0.198
631 | 0.228 | 0.225 | 0.395 | 0.198
632 | 0.228 | 0.224 | 0.395 | 0.197
633 | 0.227 | 0.224 | 0.394 | 0.197
634 | 0.227 | 0.223 | 0.394 | 0.196
635 | 0.227 | 0.223 | 0.394 | 0.196
636 | 0.227 | 0.223 | 0.393 | 0.196
637 | 0.227 | 0.222 | 0.393 | 0.195
638 | 0.228 | 0.222 | 0.393 | 0.195
639 | 0.228 | 0.222 | 0.392 | 0.195
640 | 0.228 | 0.221 | 0.392 | 0.195
641 | 0.229 | 0.222 | 0.392 | 0.195
642 | 0.229 | 0.221 | 0.392 | 0.194
643 | 0.229 | 0.221 | 0.391 | 0.194
644 | 0.228 | 0.221 | 0.391 | 0.193
645 | 0.228 | 0.221 | 0.391 | 0.193
646 | 0.228 | 0.221 | 0.39 | 0.192
647 | 0.228 | 0.221 | 0.39 | 0.192
648 | 0.228 | 0.221 | 0.39 | 0.192
649 | 0.228 | 0.221 | 0.389 | 0.193
650 | 0.229 | 0.221 | 0.389 | 0.192
651 | 0.229 | 0.221 | 0.389 | 0.192
652 | 0.229 | 0.221 | 0.388 | 0.191
653 | 0.229 | 0.221 | 0.388 | 0.191
654 | 0.23 | 0.22 | 0.387 | 0.19
655 | 0.23 | 0.22 | 0.387 | 0.19
656 | 0.23 | 0.22 | 0.387 | 0.19
657 | 0.231 | 0.22 | 0.388 | 0.19
658 | 0.232 | 0.219 | 0.387 | 0.189
659 | 0.232 | 0.219 | 0.387 | 0.189
660 | 0.232 | 0.219 | 0.386 | 0.188
661 | 0.231 | 0.218 | 0.386 | 0.187
662 | 0.231 | 0.219 | 0.385 | 0.187
663 | 0.23 | 0.218 | 0.385 | 0.186
664 | 0.229 | 0.218 | 0.385 | 0.186
665 | 0.229 | 0.217 | 0.385 | 0.186
666 | 0.228 | 0.217 | 0.384 | 0.186
667 | 0.227 | 0.216 | 0.384 | 0.185
668 | 0.227 | 0.215 | 0.384 | 0.185
669 | 0.227 | 0.215 | 0.384 | 0.185
670 | 0.227 | 0.214 | 0.384 | 0.185
671 | 0.226 | 0.213 | 0.383 | 0.184
672 | 0.227 | 0.213 | 0.383 | 0.184
673 | 0.227 | 0.214 | 0.382 | 0.184
674 | 0.227 | 0.213 | 0.382 | 0.184
675 | 0.227 | 0.213 | 0.381 | 0.183
676 | 0.228 | 0.213 | 0.382 | 0.183
677 | 0.228 | 0.214 | 0.382 | 0.183
678 | 0.227 | 0.213 | 0.382 | 0.182
679 | 0.228 | 0.212 | 0.381 | 0.181
680 | 0.228 | 0.213 | 0.381 | 0.181
681 | 0.229 | 0.214 | 0.38 | 0.181
682 | 0.23 | 0.214 | 0.379 | 0.182
683 | 0.23 | 0.213 | 0.38 | 0.181
684 | 0.231 | 0.213 | 0.381 | 0.181
685 | 0.231 | 0.213 | 0.38 | 0.181
686 | 0.231 | 0.212 | 0.381 | 0.181
687 | 0.231 | 0.212 | 0.38 | 0.18
688 | 0.232 | 0.212 | 0.381 | 0.18
689 | 0.231 | 0.212 | 0.38 | 0.179
690 | 0.232 | 0.213 | 0.381 | 0.18
691 | 0.232 | 0.213 | 0.38 | 0.18
692 | 0.233 | 0.213 | 0.38 | 0.18
693 | 0.232 | 0.213 | 0.38 | 0.18
694 | 0.233 | 0.213 | 0.38 | 0.18
695 | 0.232 | 0.211 | 0.379 | 0.179
696 | 0.231 | 0.211 | 0.379 | 0.179
697 | 0.23 | 0.211 | 0.379 | 0.178
698 | 0.23 | 0.21 | 0.379 | 0.177
699 | 0.23 | 0.21 | 0.377 | 0.177
700 | 0.231 | 0.21 | 0.377 | 0.176
701 | 0.232 | 0.21 | 0.377 | 0.176
702 | 0.233 | 0.211 | 0.378 | 0.177
703 | 0.232 | 0.211 | 0.378 | 0.179
704 | 0.233 | 0.212 | 0.38 | 0.179
705 | 0.234 | 0.211 | 0.38 | 0.178
706 | 0.233 | 0.211 | 0.379 | 0.177
707 | 0.233 | 0.21 | 0.378 | 0.175
708 | 0.234 | 0.21 | 0.377 | 0.174
709 | 0.233 | 0.21 | 0.375 | 0.174
710 | 0.233 | 0.211 | 0.376 | 0.173
711 | 0.233 | 0.212 | 0.376 | 0.175
712 | 0.233 | 0.212 | 0.376 | 0.175
713 | 0.234 | 0.212 | 0.377 | 0.175
714 | 0.234 | 0.211 | 0.377 | 0.175
715 | 0.234 | 0.211 | 0.377 | 0.175
716 | 0.234 | 0.21 | 0.376 | 0.174
717 | 0.234 | 0.21 | 0.377 | 0.174
718 | 0.235 | 0.211 | 0.376 | 0.175
719 | 0.235 | 0.211 | 0.375 | 0.174
720 | 0.235 | 0.211 | 0.375 | 0.174
721 | 0.235 | 0.21 | 0.374 | 0.173
722 | 0.234 | 0.21 | 0.373 | 0.172
723 | 0.233 | 0.21 | 0.373 | 0.172
724 | 0.234 | 0.209 | 0.374 | 0.171
725 | 0.235 | 0.21 | 0.375 | 0.172
726 | 0.235 | 0.21 | 0.375 | 0.172
727 | 0.237 | 0.21 | 0.375 | 0.174
728 | 0.237 | 0.211 | 0.375 | 0.173
729 | 0.237 | 0.212 | 0.375 | 0.173
730 | 0.237 | 0.212 | 0.375 | 0.172
731 | 0.237 | 0.211 | 0.375 | 0.172
732 | 0.236 | 0.21 | 0.376 | 0.172
733 | 0.236 | 0.21 | 0.375 | 0.171
734 | 0.236 | 0.209 | 0.374 | 0.171
735 | 0.234 | 0.209 | 0.372 | 0.169
736 | 0.234 | 0.209 | 0.372 | 0.169
737 | 0.234 | 0.207 | 0.371 | 0.168
738 | 0.235 | 0.207 | 0.371 | 0.168
739 | 0.234 | 0.206 | 0.371 | 0.168
740 | 0.234 | 0.205 | 0.372 | 0.169
741 | 0.234 | 0.206 | 0.372 | 0.168
742 | 0.235 | 0.207 | 0.372 | 0.17
743 | 0.235 | 0.208 | 0.371 | 0.17
744 | 0.238 | 0.209 | 0.373 | 0.17
745 | 0.24 | 0.21 | 0.373 | 0.171
746 | 0.241 | 0.21 | 0.375 | 0.173
747 | 0.241 | 0.209 | 0.375 | 0.172
748 | 0.241 | 0.208 | 0.373 | 0.172
749 | 0.241 | 0.21 | 0.374 | 0.172
750 | 0.241 | 0.209 | 0.372 | 0.171
751 | 0.239 | 0.208 | 0.371 | 0.169
752 | 0.239 | 0.208 | 0.371 | 0.167
753 | 0.239 | 0.208 | 0.371 | 0.167
754 | 0.238 | 0.207 | 0.37 | 0.168
755 | 0.239 | 0.208 | 0.372 | 0.168
756 | 0.241 | 0.209 | 0.371 | 0.17
757 | 0.241 | 0.208 | 0.371 | 0.17
758 | 0.241 | 0.208 | 0.372 | 0.169
759 | 0.24 | 0.207 | 0.373 | 0.168
760 | 0.239 | 0.207 | 0.372 | 0.169
761 | 0.239 | 0.208 | 0.374 | 0.168
762 | 0.241 | 0.21 | 0.374 | 0.169
763 | 0.24 | 0.209 | 0.374 | 0.168
764 | 0.24 | 0.209 | 0.374 | 0.168
765 | 0.241 | 0.207 | 0.372 | 0.166
766 | 0.242 | 0.207 | 0.372 | 0.166
767 | 0.242 | 0.208 | 0.372 | 0.165
768 | 0.243 | 0.209 | 0.37 | 0.165
769 | 0.243 | 0.212 | 0.37 | 0.164
770 | 0.244 | 0.214 | 0.371 | 0.166
771 | 0.243 | 0.214 | 0.369 | 0.166
772 | 0.244 | 0.214 | 0.369 | 0.166
773 | 0.246 | 0.214 | 0.37 | 0.169
774 | 0.246 | 0.213 | 0.37 | 0.169
775 | 0.246 | 0.211 | 0.369 | 0.167
776 | 0.244 | 0.21 | 0.366 | 0.166
777 | 0.245 | 0.21 | 0.365 | 0.165
778 | 0.243 | 0.209 | 0.364 | 0.162
779 | 0.245 | 0.209 | 0.362 | 0.163
780 | 0.243 | 0.209 | 0.363 | 0.163
781 | 0.243 | 0.209 | 0.364 | 0.163
782 | 0.242 | 0.208 | 0.365 | 0.163
783 | 0.242 | 0.208 | 0.364 | 0.164
784 | 0.242 | 0.208 | 0.366 | 0.164
785 | 0.245 | 0.208 | 0.367 | 0.165
786 | 0.247 | 0.208 | 0.367 | 0.166
787 | 0.246 | 0.207 | 0.367 | 0.166
788 | 0.245 | 0.206 | 0.368 | 0.166
789 | 0.243 | 0.205 | 0.367 | 0.166
790 | 0.241 | 0.206 | 0.368 | 0.165
791 | 0.243 | 0.207 | 0.37 | 0.167
792 | 0.244 | 0.207 | 0.372 | 0.168
793 | 0.245 | 0.208 | 0.373 | 0.167
794 | 0.244 | 0.208 | 0.374 | 0.166
795 | 0.244 | 0.206 | 0.373 | 0.165
796 | 0.241 | 0.205 | 0.373 | 0.163
797 | 0.241 | 0.206 | 0.372 | 0.162
798 | 0.239 | 0.205 | 0.37 | 0.163
799 | 0.24 | 0.203 | 0.368 | 0.164
800 | 0.239 | 0.203 | 0.366 | 0.165